## Sheet1
Rockwell Scale B (HRB)
I | II | III | IV | V | VI | VII | VIII
Original Hardness (on Edge)
36.7 | 36.1 | 35.3 | 34.4 | 34.1 | 35.2 | 33.9 | 34.6
Rolled Hardness (on Mark)
64.3 | 67.3 | 69.4 | 64.2 | 69.3 | 69.8 | 70.7 | 74.3
64.4 | 68.3 | 71.2 | 63.2 | 67.2 | 68.9 | 70.7 | 71.8
65.5 | 68 | 75 | 63 | 61.1 | 67.8 | 70.6 | 72.5