## Sheet1
Rockwell Scale B (HRB)
I | II | III | IV | V | VI | VII | VIII
Original Hardness (on Edge)
41.7 | 42.9 | 42.8 | 42.5 | 41.9 | 43.1 | 42.4 | 41.7
Rolled Hardness (on Mark)
71.2 | 76.8 | 82.7 | 82.8 | 88.2 | 90 | 90.9 | 91
71.5 | 76.6 | 83.4 | 84.6 | 88.5 | 86.5 | 90.6 | 90.8
71.3 | 76.9 | 83.6 | 84.8 | 88.1 | 90.7 | 91.2 | 90