## Sheet1
Bi (%) | 1st Transition | 2nd Transition | 3rd Transition
0 | 230 | 221
5 | 229 | 190 | 135
10 | 215 | 195
15 | 226 | 137 | 124
20 | 211 | 133
25 | 215 | 135
30 | 187
35
40 | 168 | 133
50 | 150 | 135
55 | 142
60 | 155 | 133
65 | 150 | 139
70 | 166 | 138
80 | 182 | 133
90 | 197 | 135
100 | 242 | 139