## Sheet1
Temp0degC | Temp1degC | Time(sec)
301.656373 | 25.413102 | 2
313.912349 | 25.316345 | 4
315.234705 | 25.284092 | 6
313.718834 | 25.542113 | 8
312.202963 | 24.477778 | 10
310.461324 | 25.477607 | 12
309.009959 | 24.897061 | 14
306.913542 | 25.058324 | 16
305.204155 | 25.445355 | 18
303.333506 | 25.026071 | 20
301.914393 | 24.864809 | 22
300.463027 | 24.832556 | 24
297.528043 | 25.574365 | 26
296.076678 | 25.219587 | 28
294.238281 | 25.316345 | 30
292.72241 | 25.090577 | 32
290.658246 | 24.961566 | 34
288.884354 | 25.187334 | 36
287.271726 | 24.993819 | 38
285.594592 | 25.251839 | 40
283.820701 | 24.961566 | 42
282.046809 | 25.090577 | 44
280.272918 | 24.993819 | 46
278.821552 | 25.122829 | 48
276.886398 | 25.574365 | 50
275.306022 | 25.445355 | 52
273.435373 | 25.187334 | 54
272.403291 | 24.993819 | 56
270.790662 | 24.897061 | 58
268.88776 | 25.445355 | 60
267.468647 | 25.50986 | 62
265.759261 | 25.026071 | 64
265.081957 | 24.929314 | 66
263.179055 | 25.090577 | 68
261.243901 | 24.929314 | 70
260.244071 | 24.735798 | 72
258.115402 | 25.026071 | 74
257.147825 | 25.445355 | 76
255.148165 | 25.316345 | 78
254.277346 | 24.606788 | 80
252.761475 | 25.284092 | 82
251.213352 | 24.832556 | 84
250.181269 | 25.316345 | 86
248.278368 | 25.090577 | 88
247.439801 | 25.090577 | 90
245.762667 | 25.026071 | 92
244.279049 | 24.51003 | 94
243.021199 | 24.574535 | 96
242.214884 | 25.155082 | 98
240.505498 | 25.413102 | 100
239.2799 | 24.897061 | 102
237.699524 | 25.316345 | 104
236.602937 | 24.574535 | 106
235.119319 | 25.155082 | 108
234.054984 | 24.639041 | 110
232.345598 | 25.058324 | 112
231.37802 | 25.026071 | 114
230.087918 | 24.671293 | 116
229.055835 | 24.542283 | 118
227.86249 | 25.090577 | 120
226.60464 | 24.671293 | 122
225.314537 | 24.768051 | 124
223.992182 | 25.187334 | 126
223.121362 | 24.606788 | 128
221.347471 | 24.929314 | 130
220.702419 | 24.703546 | 132
219.670337 | 24.542283 | 134
218.057709 | 25.187334 | 136
217.154637 | 25.413102 | 138
216.44508 | 25.187334 | 140
215.251735 | 24.768051 | 142
213.510096 | 25.284092 | 144
213.026308 | 25.316345 | 146
211.80071 | 25.251839 | 148
210.639617 | 24.542283 | 150
209.962313 | 24.929314 | 152
208.962484 | 25.026071 | 154
207.962654 | 24.961566 | 156
206.059752 | 25.187334 | 158
205.898489 | 25.155082 | 160
203.995588 | 25.122829 | 162
203.479547 | 24.477778 | 164
202.544222 | 24.639041 | 166
200.899341 | 25.219587 | 168
200.415552 | 24.993819 | 170
199.028692 | 25.187334 | 172
198.157872 | 24.993819 | 174
197.674084 | 25.155082 | 176
196.448486 | 25.38085 | 178
195.513161 | 25.187334 | 180
194.545584 | 24.864809 | 182
193.642512 | 24.800303 | 184
192.449167 | 24.703546 | 186
191.417085 | 24.800303 | 188
191.030054 | 25.251839 | 190
189.739951 | 25.187334 | 192
189.320668 | 24.897061 | 194
188.256333 | 24.929314 | 196
187.09524 | 24.864809 | 198
185.482612 | 25.090577 | 200
185.095581 | 25.348597 | 202
184.128004 | 24.735798 | 204
183.837731 | 25.251839 | 206
182.741143 | 24.832556 | 208
182.225102 | 24.993819 | 210
181.06401 | 24.606788 | 212
180.289948 | 24.832556 | 214
179.257866 | 25.026071 | 216
178.451551 | 24.929314 | 218
178.516057 | 24.832556 | 220
176.838923 | 24.445525 | 222
176.387387 | 24.961566 | 224
175.387557 | 25.284092 | 226
174.710253 | 24.832556 | 228
173.936192 | 24.993819 | 230
172.646089 | 25.090577 | 232
172.226805 | 25.090577 | 234
171.065713 | 24.703546 | 236
170.807692 | 24.38102 | 238
169.6466 | 24.832556 | 240
169.614347 | 24.800303 | 242
168.550012 | 24.735798 | 244
168.066224 | 24.735798 | 246
167.614688 | 24.929314 | 248
167.356667 | 24.542283 | 250
166.292332 | 24.993819 | 252
165.582776 | 24.929314 | 254
165.486018 | 25.026071 | 256
165.38926 | 24.671293 | 258
165.486018 | 25.122829 | 260
164.873219 | 24.574535 | 262
164.873219 | 25.606618 | 264
164.357178 | 25.058324 | 266
163.712127 | 24.445525 | 268
163.712127 | 24.800303 | 270
163.454106 | 24.800303 | 272
162.938065 | 24.832556 | 274
162.776802 | 25.026071 | 276
162.293013 | 24.703546 | 278
161.809225 | 24.316515 | 280
161.583457 | 24.219757 | 282
161.293184 | 24.864809 | 284
161.131921 | 24.639041 | 286
161.099668 | 25.219587 | 288
160.422364 | 24.864809 | 290
160.454617 | 24.897061 | 292
160.357859 | 25.219587 | 294
159.422535 | 24.735798 | 296
159.906323 | 25.058324 | 298
160.035333 | 24.703546 | 300
159.229019 | 24.090747 | 302
158.61622 | 24.542283 | 304
158.680725 | 25.413102 | 306
158.003421 | 24.606788 | 308
158.48721 | 24.671293 | 310
158.132432 | 25.058324 | 312
157.906664 | 25.155082 | 314
157.971169 | 24.735798 | 316
157.971169 | 25.058324 | 318
157.48738 | 25.122829 | 320
157.035844 | 24.800303 | 322
157.455128 | 25.187334 | 324
157.035844 | 24.219757 | 326
156.552056 | 25.090577 | 328
156.165025 | 24.993819 | 330
155.939257 | 25.026071 | 332
155.713489 | 24.800303 | 334
155.068437 | 25.251839 | 336
155.197448 | 25.284092 | 338
155.519973 | 24.864809 | 340
155.10069 | 24.929314 | 342
154.391134 | 24.51003 | 344
154.681407 | 25.058324 | 346
154.262123 | 25.026071 | 348
153.907345 | 25.155082 | 350
153.875092 | 24.542283 | 352
153.133283 | 24.703546 | 354
153.552567 | 24.832556 | 356
152.681747 | 24.51003 | 358
152.294716 | 25.058324 | 360
152.810758 | 25.348597 | 362
152.294716 | 24.929314 | 364
152.617242 | 24.961566 | 366
151.778675 | 24.413273 | 368
151.58516 | 24.477778 | 370
151.552907 | 24.703546 | 372
151.294887 | 24.864809 | 374
151.133624 | 25.219587 | 376
150.682088 | 24.703546 | 378
150.295057 | 25.251839 | 380
150.230552 | 25.348597 | 382
149.972531 | 24.735798 | 384
149.037207 | 24.735798 | 386
149.617753 | 24.606788 | 388
148.843691 | 24.703546 | 390
148.488913 | 24.800303 | 392
148.714681 | 24.961566 | 394
148.101882 | 25.251839 | 396
148.101882 | 25.219587 | 398
147.32782 | 24.284262 | 400
147.456831 | 25.703375 | 402
146.908537 | 24.639041 | 404
146.811779 | 25.606618 | 406
146.489254 | 24.993819 | 408
146.489254 | 24.897061 | 410
145.94096 | 24.929314 | 412
145.94096 | 24.768051 | 414
145.328161 | 24.929314 | 416
145.166898 | 25.090577 | 418
144.521847 | 24.768051 | 420
145.037888 | 25.187334 | 422
143.844543 | 24.574535 | 424
144.167069 | 24.897061 | 426
144.199321 | 24.639041 | 428
143.715533 | 25.090577 | 430
142.909218 | 24.993819 | 432
143.005976 | 24.929314 | 434
142.489935 | 24.445525 | 436
142.55444 | 24.929314 | 438
142.328672 | 24.864809 | 440
141.715873 | 24.735798 | 442
141.55461 | 24.348767 | 444
141.232085 | 24.897061 | 446
141.070822 | 24.735798 | 448
140.522528 | 24.800303 | 450
139.941982 | 24.735798 | 452
140.522528 | 24.961566 | 454
140.361265 | 25.251839 | 456
139.522698 | 24.187505 | 458
139.103415 | 24.897061 | 460
139.135667 | 24.800303 | 462
139.135667 | 24.639041 | 464
138.877647 | 24.445525 | 466
138.619626 | 24.51003 | 468
138.490616 | 24.864809 | 470
138.426111 | 25.090577 | 472
137.974575 | 24.639041 | 474
137.974575 | 25.090577 | 476
138.200343 | 24.897061 | 478
138.103585 | 24.897061 | 480
137.716554 | 25.316345 | 482
137.619797 | 24.735798 | 484
137.652049 | 24.993819 | 486
137.684302 | 24.38102 | 488
138.16809 | 24.961566 | 490
137.426281 | 24.768051 | 492
138.03908 | 25.058324 | 494
137.523039 | 24.542283 | 496
137.91007 | 24.735798 | 498
137.91007 | 24.832556 | 500
138.135838 | 24.864809 | 502
138.361606 | 24.639041 | 504
138.200343 | 24.477778 | 506
139.071162 | 24.768051 | 508
138.458363 | 24.413273 | 510
138.329353 | 24.574535 | 512
138.361606 | 24.832556 | 514
138.748637 | 24.477778 | 516
138.813142 | 25.38085 | 518
138.845394 | 24.703546 | 520
138.16809 | 24.639041 | 522
138.426111 | 24.316515 | 524
138.587374 | 24.735798 | 526
138.16809 | 24.897061 | 528
138.297101 | 25.251839 | 530
138.361606 | 24.703546 | 532
138.780889 | 24.929314 | 534
138.845394 | 24.961566 | 536
138.684131 | 24.058494 | 538
138.200343 | 24.51003 | 540
138.16809 | 24.800303 | 542
138.232595 | 24.639041 | 544
138.587374 | 24.800303 | 546
138.03908 | 25.122829 | 548
138.522869 | 24.122999 | 550
138.458363 | 24.768051 | 552
138.264848 | 24.735798 | 554
138.071333 | 25.155082 | 556
138.264848 | 24.993819 | 558
137.942322 | 24.606788 | 560
138.16809 | 24.51003 | 562
137.974575 | 24.445525 | 564
137.716554 | 24.51003 | 566
138.071333 | 24.832556 | 568
137.523039 | 24.864809 | 570
137.716554 | 24.477778 | 572
138.103585 | 24.703546 | 574
137.426281 | 24.445525 | 576
137.587544 | 24.961566 | 578
138.264848 | 24.768051 | 580
138.071333 | 24.348767 | 582
137.813312 | 24.897061 | 584
138.264848 | 24.897061 | 586
137.555291 | 24.961566 | 588
137.297271 | 24.703546 | 590
137.361776 | 25.026071 | 592
137.458534 | 24.735798 | 594
137.200513 | 24.51003 | 596
137.716554 | 25.090577 | 598
137.168261 | 24.832556 | 600